## Sheet1
raw sentence | expected_number_of_events | expected_event_types | expected_trigger_texts | expected_arguments_roles(all events) | expected_argument_texts(all events) | number_of_events | event_types | trigger_texts | argument_roles(all events) | argument_texts(all events)
The calcined samples (0.3 g) were dispersed in the ammonium nitrate solution (100 mL) and then stirred at 500 rpm and room temperature. | 2 | ['Add', 'Stir'] | ['dispersed', 'stirred'] | ['material', 'material', 'revolution', 'temperature'] | ['calcined samples ( 0.3 g )', 'ammonium nitrate solution ( 100 mL )', '500 rpm', 'room temperature'] | 3 | ['Calcine', 'Add', 'Stir'] | ['calcined samples', 'dispersed in the ammonium nitrate solution', 'stirred at 500 rpm and room temperature'] | ['sample', 'material', 'sample', 'material', 'solvent', 'revolution', 'temperature'] | ['samples', '0.3 g', 'calcined samples', 'ammonium nitrate solution', '100 mL', '500 rpm', 'room temperature']
After stirring for 1 day, the solid samples were recovered, thoroughly washed with deionized water and dried at 80 °C, resulting in NH4-form products. | 3 | ['Wash', 'Dry', 'Stir'] | ['washed', 'dried', 'stirring'] | ['solvent', 'temperature', 'duration'] | ['deionized water', '80 °C', '1 day'] | 4 | ['Stir', 'Particle Recovery', 'Wash', 'Dry'] | ['stirring for 1 day', 'solid samples were recovered', 'thoroughly washed with deionized water', 'dried at 80 °C'] | ['duration', 'solvent', 'sample', 'temperature', 'sample'] | ['1 day', 'deionized water', 'solid samples', '80 °C', 'solid samples']
The samples was calcined at 400 °C for 2 h under a nitrogen flow to obtain proton-form CHA samples. | 1 | ['Calcine'] | ['calcined'] | ['temperature', 'duration', 'condition'] | ['400 °C', '2 h', 'nitrogen flow'] | 1 | ['Calcine'] | ['calcined'] | ['temperature', 'duration', 'condition', 'sample'] | ['400 °C', '2 h', 'under a nitrogen flow', 'proton-form CHA samples']
The solid samples (in a proton-form, 0.05 g) were dispersed in the potassium chloride solution (150 mL) and then stirred at 500 rpm and room temperature. | 2 | ['Add', 'Stir'] | ['dispersed', 'stirred'] | ['material', 'material', 'revolution', 'temperature'] | ['solid samples ( in a proton-form , 0.05 g )', 'potassium chloride solution ( 150 mL )', '500 rpm', 'room temperature'] | 2 | ['Add', 'Stir'] | ['dispersed in the potassium chloride solution', 'stirred at 500 rpm and room temperature'] | ['material', 'container', 'revolution', 'temperature'] | ['solid samples (in a proton-form, 0.05 g)', 'potassium chloride solution (150 mL)', '500 rpm', 'room temperature']
The solid samples (in a proton-form, 0.05 g) were dispersed in the nickel nitrate solution (500 mL) and then stirred at 500 rpm and room temperature. | 2 | ['Add', 'Stir'] | ['dispersed', 'stirred'] | ['material', 'material', 'revolution', 'temperature'] | ['solid samples ( in a proton-form , 0.05 g )', 'nickel nitrate solution ( 500 mL )', '500 rpm', 'room temperature'] | 2 | ['Add', 'Stir'] | ['dispersed in', 'stirred'] | ['material', 'container', 'revolution', 'temperature'] | ['solid samples', 'nickel nitrate solution', '500 rpm', 'room temperature']
In a typical synthesis, the silica source(fumed silica or precipitated silica;12 g) was placed in a mortar and Al(OH)3 (1.6 g) was added. | 2 | ['Transfer', 'Add'] | ['placed', 'added'] | ['sample', 'container', 'material'] | ['silica source ( fumed silica or precipitated silica;12 g )', 'mortar', 'Al ( OH ) 3 ( 1.6 g )'] | 2 | ['Add', 'Add'] | ['was placed', 'was added'] | ['material', 'container', 'material', 'container'] | ['silica source(fumed silica or precipitated silica)', 'mortar', 'Al(OH)3', 'mortar']
Such prepared gels underwent heating at 140 Â°C for crystallization in sealed stainless-steel autoclaves equipped with Teflon liners. | 1 | ['Crystallize'] | ['crystallization'] | ['temperature', 'container'] | ['140 °C', 'stainless-steel autoclaves'] | 3 | ['Heat', 'Crystallize', 'Seal'] | ['heating', 'crystallization', 'sealed'] | ['temperature', 'container', 'temperature', 'container', 'container'] | ['140 Â°C', 'sealed stainless-steel autoclaves equipped with Teflon liners', '140 Â°C', 'sealed stainless-steel autoclaves equipped with Teflon liners', 'stainless-steel autoclaves equipped with Teflon liners']
Then, 1.6 g of Al(OH)3 (SigmaAldrich, 65% Al2O3) was added. | 1 | ['Add'] | ['added'] | ['material'] | ['1.6 g of Al ( OH ) 3 ( SigmaAldrich , 65% Al2O3 )'] | 1 | ['Add'] | ['was added'] | ['material'] | ['1.6 g of Al(OH)3 (SigmaAldrich, 65% Al2O3)']
1.6 g of NaOH (Sigma-Aldrich) was dissolved in 20 g (for fumed silica) or 8 g (for precipitated silica) of 25% TMAdOH aqueous solution (SACHEM) and added to the mortar. | 2 | ['Add', 'Add'] | ['dissolved', 'added'] | ['material', 'material'] | ['1.6 g of NaOH ( Sigma-Aldrich )', '20 g ( for fumed silica ) or 8 g ( for precipitated silica ) of 25% TMAdOH aqueous solution ( SACHEM )'] | 1 | ['Add'] | ['was dissolved in ... and added to the mortar'] | ['material', 'solvent', 'container'] | ['1.6 g of NaOH (Sigma-Aldrich)', '20 g (for fumed silica) or 8 g (for precipitated silica) of 25% TMAdOH aqueous solution (SACHEM)', 'the mortar']
Such obtained mixtures underwent heating at 140 °C for crystallization (times ranging 72–144 h) in sealed stainless-steel autoclaves equipped with modified Teflon liners. | 1 | ['Crystallize'] | ['crystallization'] | ['temperature', 'container', 'duration'] | ['140 °C', 'stainless-steel autoclaves', '72-144 h'] | 3 | ['Heat', 'Crystallize', 'Seal'] | ['heating at 140 °C', 'crystallization (times ranging 72–144 h)', 'sealed stainless-steel autoclaves'] | ['temperature', 'duration', 'container', 'container'] | ['140 °C', '72–144 h', 'sealed stainless-steel autoclaves equipped with modified Teflon liners', 'stainless-steel autoclaves equipped with modified Teflon liners']
25 g of sodium silicate (26.5% SiO2) was added to 60 g water and stirred for 15 min, then 1.5 g of zeolite Y (TOSOH HSZ-320NAA) was added and stirred for the next 30 minutes. | 4 | ['Add', 'Add', 'Stir', 'Stir'] | ['added', 'added', 'stirred', 'stirred'] | ['material', 'material', 'duration', 'duration'] | ['25 g of sodium silicate ( 26.5% SiO2 )', '1.5 g of zeolite Y ( TOSOH HSZ-320NAA )', '15 min', '30 minutes'] | 4 | ['Add', 'Stir', 'Add', 'Stir'] | ['was added', 'stirred', 'was added', 'stirred'] | ['material', 'container', 'duration', 'sample', 'container', 'material', 'container', 'duration', 'sample', 'container'] | ['25 g of sodium silicate (26.5% SiO2)', '60 g water', '15 min', 'sodium silicate', 'water', '1.5 g of zeolite Y (TOSOH HSZ-320NAA)', 'mixture', '30 minutes', 'zeolite Y', 'mixture']
After this time 13.15 g of 25% TMAdOH (SACHEM Americas) was added and stirred 30 minutes more, then the mixture was placed in the Teflon lined steel autoclave for 6 days at 140 °C. | 3 | ['Transfer', 'Add', 'Stir'] | ['placed', 'added', 'stirred'] | ['sample', 'container', 'material', 'duration'] | ['mixture', 'Teflon lined steel autoclave', '13.15 g of 25% TMAdOH ( SACHEM Americas )', '30 minutes more'] | 4 | ['Add', 'Stir', 'Transfer', 'Crystallize'] | ['was added', 'stirred', 'placed in', 'for 6 days at 140 °C'] | ['material', 'duration', 'sample', 'sample', 'container', 'duration', 'temperature', 'container'] | ['13.15 g of 25% TMAdOH (SACHEM Americas)', '30 minutes', 'the mixture', 'the mixture', 'the Teflon lined steel autoclave', '6 days', '140 °C', 'the Teflon lined steel autoclave']
Na-samples were dried at RT to guarantee their full hydration. | 1 | ['Dry'] | ['dried'] | ['temperature'] | ['RT'] | 1 | ['Dry'] | ['dried at RT'] | ['sample', 'temperature', 'condition'] | ['Na-samples', 'RT', 'to guarantee their full hydration']
The silicalite-1 with a size of approximately 150 nm was synthesized by a clear solution method and the obtained suspension was used as seed without further treatment. | 1 | ['React'] | ['synthesized'] | ['material'] | ['silicalite-1'] | 2 | ['React', 'Transfer'] | ['synthesized by a clear solution method', 'the obtained suspension was used as seed'] | ['material', 'condition', 'sample', 'container'] | ['silicalite-1', 'clear solution method', 'obtained suspension', 'seed']
Subsequently, the pre-prepared silicalite-1 seed was added to the above mixture and stirred for another 1 h, and the quantity of seed equals to 7.0 wt% of the total SiO2 in the starting gel. | 2 | ['Add', 'Stir'] | ['added', 'stirred'] | ['material', 'duration'] | ['silicalite-1 seed', '1 h'] | 2 | ['Add', 'Stir'] | ['the pre-prepared silicalite-1 seed was added', 'stirred for another 1 h'] | ['material', 'condition', 'duration'] | ['silicalite-1 seed', 'quantity of seed equals to 7.0 wt% of the total SiO2 in the starting gel', '1 h']
Next, the pH of the system was adjusted to 10 by dropwise addition of NaOH solution (12 m), during which the co-gelation of aluminosilicate and magnesium species was induced by the varying the pH value. | 1 | ['Set PH'] | ['adjusted'] | ['PH'] | ['10'] | 2 | ['Set pH', 'React'] | ['the pH of the system was adjusted to 10 by dropwise addition of NaOH solution (12 m)', 'the co-gelation of aluminosilicate and magnesium species was induced by the varying the pH value.'] | ['material', 'PH', 'material', 'condition'] | ['NaOH solution (12 m)', '10', 'aluminosilicate and magnesium species', 'varying the pH value']
After aging at room temperature under stirring for 6 h, the gel was transferred into a Teflon-lined autoclave and heated at 180 ºC for 48 h under static conditions. | 4 | ['Transfer', 'Heat', 'Stir', 'Age'] | ['transferred', 'heated', 'stirring', 'aging'] | ['container', 'sample', 'temperature', 'duration', 'duration', 'temperature'] | ['Teflon-lined autoclave', 'gel', '180 ºC', '48 h', '6 h', 'room temperature'] | 3 | ['Age', 'Transfer', 'Heat'] | ['aging at room temperature under stirring for 6 h', 'the gel was transferred into a Teflon-lined autoclave', 'heated at 180 ºC for 48 h under static conditions'] | ['duration', 'temperature', 'revolution', 'sample', 'container', 'temperature', 'duration', 'condition'] | ['6 h', 'room temperature', 'stirring', 'the gel', 'Teflon-lined autoclave', '180 ºC', '48 h', 'static conditions']
After hydrothermal treatment, the solid products were separated by centrifuging, washed with deionized water, and calcined at 550 ºC for 6 h in air flow. | 4 | ['Wash', 'Calcine', 'Particle Recovery', 'Crystallize'] | ['washed', 'calcined', 'centrifuging', 'treatment'] | ['solvent', 'temperature', 'duration', 'condition'] | ['deionized water', '550 ºC', '6 h', 'air flow'] | 3 | ['Particle Recovery', 'Wash', 'Calcine'] | ['separated by centrifuging', 'washed with deionized water', 'calcined at 550 ºC for 6 h in air flow'] | ['solvent', 'temperature', 'duration', 'condition'] | ['deionized water', '550 ºC', '6 h', 'air flow']
Aluminum sulfate was dissolved in distilled water followed by addition of sodium hydroxide and got a clear solution. | 2 | ['Add', 'Add'] | ['dissolved', 'addition'] | ['material', 'material'] | ['Aluminum sulfate', 'sodium hydroxide'] | 3 | ['Add', 'Add', 'React'] | ['Aluminum sulfate was dissolved in distilled water', 'followed by addition of sodium hydroxide', 'got a clear solution'] | ['material', 'solvent', 'material', 'condition'] | ['Aluminum sulfate', 'distilled water', 'sodium hydroxide', 'clear solution']
Then a mixture of silica sol and tetra-butylammonium bromide was added to the solution. | 1 | ['Add'] | ['added'] | ['material'] | ['mixture of silica sol and tetra-butylammonium bromide'] | 1 | ['Add'] | ['added'] | ['material'] | ['a mixture of silica sol and tetra-butylammonium bromide']
After a period of vigorous stirring, the resulting homogeneous gel with the chemical composition of 9.0 Na2O: 1.0 Al2O3: 65 SiO2: 0.53 (TBA)2O:1300 H2O was transferred to a stainless-steel autoclave and subjected to hydrothermal treatment first at 90 °C for 24 h and then at 170 °C for another 24 h. | 3 | ['Transfer', 'Stir', 'Crystallize'] | ['transferred', 'stirring', 'treatment'] | ['container', 'sample', 'temperature', 'duration', 'temperature', 'duration'] | ['stainless-steel autoclave', 'gel', '90 °C', '24 h', '170 °C', '24 h'] | 4 | ['Stir', 'Transfer', 'Heat', 'Heat'] | ['vigorous stirring', 'transferred to a stainless-steel autoclave', 'hydrothermal treatment first at 90 °C for 24 h', 'and then at 170 °C for another 24 h'] | ['sample', 'container', 'temperature', 'duration', 'container', 'temperature', 'duration', 'container'] | ['the resulting homogeneous gel with the chemical composition of 9.0 Na2O: 1.0 Al2O3: 65 SiO2: 0.53 (TBA)2O:1300 H2O', 'a stainless-steel autoclave', '90 °C', '24 h', 'a stainless-steel autoclave', '170 °C', '24 h', 'a stainless-steel autoclave']
After being vigorously stirred for some time, the obtained seeded Na-aluminosilicate gels were transferred to stainless-steel autoclaves and left to age at ambient temperature for 48 h. | 3 | ['Transfer', 'Stir', 'Age'] | ['transferred', 'stirred', 'age'] | ['sample', 'container', 'duration', 'temperature'] | ['Na-aluminosilicate gels', 'autoclaves', '48 h', 'ambient temperature'] | 3 | ['Stir', 'Transfer', 'Age'] | ['vigorously stirred for some time', 'transferred to stainless-steel autoclaves', 'left to age at ambient temperature for 48 h'] | ['duration', 'sample', 'container', 'duration', 'temperature'] | ['some time', 'seeded Na-aluminosilicate gels', 'stainless-steel autoclaves', '48 h', 'ambient temperature']
After predetermined crystallization periods, the prepared well-crystallized solid was separated by filtration, washed several times with distilled water and dried at 100 °C. | 3 | ['Wash', 'Dry', 'Particle Recovery'] | ['washed', 'dried', 'filtration'] | ['solvent', 'temperature', 'material'] | ['distilled water', '100 °C', 'solid'] | 3 | ['Particle Recovery', 'Wash', 'Dry'] | ['separated by filtration', 'washed several times with distilled water', 'dried at 100 °C'] | ['solvent', 'times', 'sample', 'temperature', 'sample'] | ['distilled water', 'several times', 'solid', '100 °C', 'solid']
After calcination at 550 °C for 2 h, the obtained HZSM-5 was used as an active component to be mixed intimately with silica sol and kaolin clay, which served as a binder and inert support for the zeolite, respectively. | 2 | ['Calcine', 'Add'] | ['calcination', 'mixed'] | ['temperature', 'duration'] | ['550 °C', '2 h'] | 2 | ['Calcine', 'Add'] | ['calcination at 550 °C for 2 h', 'mixed intimately with silica sol and kaolin clay'] | ['temperature', 'duration', 'material', 'material', 'sample'] | ['550 °C', '2 h', 'silica sol', 'kaolin clay', 'obtained HZSM-5']
For each test, 2 g catalyst with particle size of 0.250-0.425 mm was loaded between two layers of quartz wool in the reactor. | 1 | ['Add'] | ['loaded'] | ['material'] | ['2 g catalyst'] | 1 | ['Add'] | ['loaded'] | ['material', 'container', 'condition'] | ['2 g catalyst with particle size of 0.250-0.425 mm', 'reactor', 'between two layers of quartz wool']
After temperature got stable at 450 °C, the feed of pure methanol solution was introduced by a HPLC infusion pump at a fixed rate of 0.164 mL/min, accompanied with N2 gas through a mass flow controller at a rate of 21 mL/min. | 1 | ['Add'] | ['introduced'] | ['material'] | ['pure methanol solution'] | 3 | ['Add', 'Add', 'Heat'] | ['feed of pure methanol solution was introduced by a HPLC infusion pump at a fixed rate of 0.164 mL/min', 'N2 gas through a mass flow controller at a rate of 21 mL/min', 'temperature got stable at 450 °C'] | ['material', 'rate', 'material', 'rate', 'temperature'] | ['pure methanol solution', '0.164 mL/min', 'N2 gas', '21 mL/min', '450 °C']
After further calcined at 773 K for 5 h, we got hydrogen form material Al-PLS-3 possessing 10 Ã— 8-R structure. | 1 | ['Calcine'] | ['calcined'] | ['temperature', 'duration'] | ['773 K', '5 h'] | 1 | ['Calcine'] | ['calcined at 773 K for 5 h'] | ['temperature', 'duration', 'sample'] | ['773 K', '5 h', 'hydrogen form material Al-PLS-3']
Then, the product was calcined at 823 K for 6 h to generate IEZ-Al-PLS-3(1Si). | 1 | ['Calcine'] | ['calcined'] | ['temperature', 'duration'] | ['823 K', '6 h'] | 1 | ['Calcine'] | ['calcined'] | ['temperature', 'duration', 'sample'] | ['823 K', '6 h', 'IEZ-Al-PLS-3(1Si)']
After filtration and calcined at 773 K for 6 h, we got IEZ-Al-PLS-3(S4R). | 2 | ['Calcine', 'Particle Recovery'] | ['calcined', 'filtration'] | ['temperature', 'duration'] | ['773 K', '6 h'] | 2 | ['Particle Recovery', 'Calcine'] | ['filtration', 'calcined at 773 K for 6 h'] | ['temperature', 'duration', 'sample'] | ['773 K', '6 h', 'IEZ-Al-PLS-3(S4R)']
OSDA1 was synthesized by adding 29 mL (0.24 mol) 1,4-dibromobutane (99 wt. %, Sigma-Aldrich) to a solution made by mixing 145 mL (0.6 mol) of trimethylamine (4.2 mol/L ethanolic solution, Sigma Aldrich) and 150 mL methanol (99 wt. %, Sigma-Aldrich). | 2 | ['Add', 'Add'] | ['adding', 'mixing'] | ['material', 'material', 'material'] | ['29 mL ( 0.24 mol ) 1,4-dibromobutane ( 99 wt. % , Sigma-Aldrich )', '145 mL ( 0.6 mol ) of trimethylamine ( 4.2 mol/L ethanolic solution , Sigma Aldrich )', '150 mL methanol ( 99 wt. % , Sigma-Aldrich )'] | 2 | ['Add', 'Add'] | ['adding 29 mL (0.24 mol) 1,4-dibromobutane (99 wt. %, Sigma-Aldrich)', 'mixing 145 mL (0.6 mol) of trimethylamine (4.2 mol/L ethanolic solution, Sigma Aldrich) and 150 mL methanol (99 wt. %, Sigma-Aldrich)'] | ['material', 'container', 'material', 'material', 'container'] | ['1,4-dibromobutane', 'a solution made by mixing 145 mL (0.6 mol) of trimethylamine (4.2 mol/L ethanolic solution, Sigma Aldrich) and 150 mL methanol (99 wt. %, Sigma-Aldrich)', 'trimethylamine', 'methanol', 'a solution']
The chloroform portions were combined and 8 mL of methyl iodide (99 wt. %, Sigma-Aldrich) was added followed by mixing overnight. | 3 | ['Add', 'Add', 'Add'] | ['combined', 'added', 'mixing'] | ['material', 'material'] | ['chloroform portions', '8 mL of methyl iodide ( 99 wt. % , Sigma-Aldrich )'] | 2 | ['Add', 'Stir'] | ['was added', 'mixing'] | ['material', 'duration'] | ['8 mL of methyl iodide (99 wt. %, Sigma-Aldrich)', 'overnight']
Sodium hydroxide and sodium aluminate were first dissolved into distilled water, and then HMI and colloidal silica solution were slowly dropwise added under vigorous stirring at room temperature. | 3 | ['Add', 'Add', 'Stir'] | ['dissolved', 'added', 'stirring'] | ['material', 'material', 'material', 'temperature'] | ['Sodium hydroxide', 'sodium aluminate', 'colloidal silica solution', 'room temperature'] | 3 | ['Add', 'Add', 'Stir'] | ['Sodium hydroxide and sodium aluminate were first dissolved into distilled water', 'HMI and colloidal silica solution were slowly dropwise added', 'under vigorous stirring at room temperature'] | ['material', 'solvent', 'material', 'temperature'] | ['Sodium hydroxide and sodium aluminate', 'distilled water', 'HMI and colloidal silica solution', 'room temperature']
After this, the synthesis sol(50 mL) was charged into a Teflon-lined stainless-steel reactor (75mL). | 1 | ['Add'] | ['charged'] | ['container', 'material'] | ['Teflon-lined stainless-steel reactor ( 75mL )', 'synthesis sol ( 50 mL )'] | 1 | ['Add'] | ['synthesis sol(50 mL) was charged into a Teflon-lined stainless-steel reactor (75mL)'] | ['material', 'container'] | ['synthesis sol(50 mL)', 'Teflon-lined stainless-steel reactor (75mL)']
The reactor was sealed and transferred into an oven, where it was heated at 150 °C for 96 h. | 3 | ['Transfer', 'Seal', 'Heat'] | ['transferred', 'sealed', 'heated'] | ['temperature', 'duration'] | ['150 °C', '96 h'] | 3 | ['Seal', 'Transfer', 'Heat'] | ['The reactor was sealed', 'transferred into an oven', 'heated at 150 °C for 96 h'] | ['container', 'sample', 'container', 'temperature', 'duration', 'container'] | ['The reactor', 'The reactor', 'an oven', '150 °C', '96 h', 'an oven']
The filtrate was washed thoroughly with deionized water and dried at 110 °C overnight, followed by calcination at 550 °C for 5 h to remove the templating agent. | 3 | ['Wash', 'Dry', 'Calcine'] | ['washed', 'dried', 'calcination'] | ['solvent', 'temperature', 'duration', 'temperature', 'duration'] | ['deionized water', '110 °C', 'overnight', '550 °C', '5 h'] | 3 | ['Wash', 'Dry', 'Calcine'] | ['washed thoroughly with deionized water', 'dried at 110 °C overnight', 'calcination at 550 °C for 5 h'] | ['solvent', 'sample', 'temperature', 'duration', 'sample', 'temperature', 'duration', 'sample', 'condition'] | ['deionized water', 'The filtrate', '110 °C', 'overnight', 'The filtrate', '550 °C', '5 h', 'The filtrate', 'to remove the templating agent']
Sodium hydroxide was first dissolved in colloidal silica solution under vigorous stirring,and then, the obtained solution was slowly dropwise added into sodium aluminate aqueous solution under vigorous stirring. | 4 | ['Add', 'Add', 'Stir', 'Stir'] | ['dissolved', 'added', 'stirring,and', 'stirring'] | ['material'] | ['Sodium hydroxide'] | 3 | ['Add', 'Transfer', 'Stir'] | ['dissolved in', 'obtained solution was slowly dropwise added into', 'vigorous stirring'] | ['material', 'material', 'condition', 'sample', 'container', 'condition'] | ['Sodium hydroxide', 'colloidal silica solution', 'vigorous stirring', 'the obtained solution', 'sodium aluminate aqueous solution', 'vigorous stirring']
To monitor the change in the crystal structure of MCM-22 zeolite and its role in the synthesis of sodalite zeolite membrane, the as-synthesized MCM-22 zeolite powder was subjected to the hydrothermal treatment in the strong alkali synthesis sol for the sodalite zeolite membrane. | 1 | ['Crystallize'] | ['treatment'] | [] | [] | 1 | ['React'] | ['subjected to the hydrothermal treatment in the strong alkali synthesis sol for the sodalite zeolite membrane'] | ['sample', 'material', 'condition'] | ['as-synthesized MCM-22 zeolite powder', 'strong alkali synthesis sol', 'hydrothermal treatment']
Then, the reactor was sealed and heated at 140 °C for 1, 2, or 3 h. | 2 | ['Seal', 'Heat'] | ['sealed', 'heated'] | ['temperature', 'duration'] | ['140 °C', '1 , 2 , or 3 h'] | 2 | ['Seal', 'Heat'] | ['sealed', 'heated'] | ['container', 'temperature', 'duration'] | ['the reactor', '140 °C', '1, 2, or 3 h']
In a representative example, 0.038 g of NaAlO2 was dissolved by 4.4 g of H2O. | 1 | ['Add'] | ['dissolved'] | ['material'] | ['0.038 g of NaAlO2'] | 1 | ['Add'] | ['dissolved'] | ['material', 'material'] | ['NaAlO2', 'H2O']
Afterward, 10 g of DMPOH solution (0.23 M in water) and 0.55 g of NaOH were introduced. | 1 | ['Add'] | ['introduced'] | ['material', 'material'] | ['10 g of DMPOH solution ( 0.23 M in water )', '0.55 g of NaOH'] | 1 | ['Add'] | ['afterward, 10 g of DMPOH solution (0.23 M in water) and 0.55 g of NaOH were introduced'] | ['material', 'material'] | ['10 g of DMPOH solution (0.23 M in water)', '0.55 g of NaOH']
After stirring for 15 min, 2.95 g of colloidal silica (40 wt % SiO2 in water) was added dropwise and a gel was obtained. | 2 | ['Add', 'Stir'] | ['added', 'stirring'] | ['material', 'duration'] | ['2.95 g of colloidal silica ( 40 wt % SiO2 in water )', '15 min'] | 2 | ['Stir', 'Add'] | ['stirring for 15 min', '2.95 g of colloidal silica (40 wt % SiO2 in water) was added dropwise'] | ['duration', 'material'] | ['15 min', '2.95 g of colloidal silica (40 wt % SiO2 in water)']
Subsequently, 0.02 g of SSZ-39 seeds was added into the mixture. | 1 | ['Add'] | ['added'] | ['material'] | ['0.02 g of SSZ-39 seeds'] | 1 | ['Add'] | ['was added'] | ['material', 'container'] | ['0.02 g of SSZ-39 seeds', 'the mixture']
After stirring for another 10 min at around 25 °C, the final gel was moved into an autoclave oven and subsequently crystallized at 140 °C for 72 h under rotation condition(50 rpm). | 3 | ['Transfer', 'Stir', 'Crystallize'] | ['moved', 'stirring', 'crystallized'] | ['container', 'temperature', 'duration', 'temperature', 'duration', 'revolution'] | ['autoclave oven', '25 °C', '10 min', '140 °C', '72 h', '50 rpm'] | 3 | ['Stir', 'Transfer', 'Crystallize'] | ['stirring for another 10 min at around 25 °C', 'the final gel was moved into an autoclave oven', 'crystallized at 140 °C for 72 h under rotation condition(50 rpm)'] | ['duration', 'temperature', 'container', 'temperature', 'duration', 'revolution'] | ['10 min', '25 °C', 'autoclave oven', '140 °C', '72 h', '50 rpm']
The product could be obtained after filtration, washing, drying, and calcining at 550 °C in the air atmosphere for 4 h. | 4 | ['Wash', 'Dry', 'Calcine', 'Particle Recovery'] | ['washing', 'drying', 'calcining', 'filtration'] | ['temperature', 'condition', 'duration'] | ['550 °C', 'air atmosphere', '4 h'] | 4 | ['Particle Recovery', 'Wash', 'Dry', 'Calcine'] | ['filtration', 'washing', 'drying', 'calcining'] | ['temperature', 'condition', 'temperature', 'condition', 'duration'] | ['550 °C', 'in the air atmosphere', '550 °C', 'in the air atmosphere', '4 h']
To prepare the hydrogen-form of the product (H-C-SSZ-39), C-SSZ-39 was stirred with 1 M NH4NO3 solution at 80 °C for 2 h twice and then calcined at 550 °C for 4 h. | 2 | ['Calcine', 'Stir'] | ['calcined', 'stirred'] | ['temperature', 'duration', 'temperature', 'duration'] | ['550 °C', '4 h', '80 °C', '2 h'] | 2 | ['Stir', 'Calcine'] | ['stirred with 1 M NH4NO3 solution at 80 °C for 2 h twice', 'calcined at 550 °C for 4 h'] | ['sample', 'solvent', 'temperature', 'duration', 'times', 'sample', 'temperature', 'duration'] | ['C-SSZ-39', '1 M NH4NO3 solution', '80 °C', '2 h', 'twice', 'H-C-SSZ-39', '550 °C', '4 h']
The copper-exchanged product (Cu-C-SSZ-39) was obtained by mixing H-C-SSZ-39 sample with 0.1 M Cu(NO3)2solution, subsequent stirring for several hours, and calcining at 550 °C for 4 h. | 3 | ['Calcine', 'Add', 'Stir'] | ['calcining', 'mixing', 'stirring'] | ['temperature', 'duration', 'material', 'material', 'duration'] | ['550 °C', '4 h', 'H-C-SSZ-39 sample', '0.1 M Cu ( NO3 ) 2solution', 'several hours'] | 3 | ['Add', 'Stir', 'Calcine'] | ['mixing H-C-SSZ-39 sample with 0.1 M Cu(NO3)2solution', 'subsequent stirring for several hours', 'calcining at 550 °C for 4 h'] | ['sample', 'material', 'duration', 'temperature', 'duration'] | ['H-C-SSZ-39 sample', '0.1 M Cu(NO3)2solution', 'several hours', '550 °C', '4 h']
After the GeO2 was completely dissolved, tetraethyl orthosilicate (Aldrich, 98%) was added followed by adding of boric acid. | 3 | ['Add', 'Add', 'Add'] | ['dissolved', 'added', 'adding'] | ['material', 'material', 'material'] | ['GeO2', 'tetraethyl orthosilicate ( Aldrich , 98% )', 'boric acid'] | 2 | ['Add', 'Add'] | ['tetraethyl orthosilicate (Aldrich, 98%) was added', 'adding of boric acid'] | ['material', 'material'] | ['tetraethyl orthosilicate (Aldrich, 98%)', 'boric acid']
2 hours later, the solid was removed by filtration andthe concentration of 1-butyl-3-methylimidazolium hydroxide was then determined by titration. | 1 | ['Particle Recovery'] | ['filtration'] | [] | [] | 2 | ['Particle Recovery', 'React'] | ['the solid was removed by filtration', 'the concentration of 1-butyl-3-methylimidazolium hydroxide was then determined by titration'] | ['duration', 'material'] | ['2 hours later', '1-butyl-3-methylimidazolium hydroxide']
1,2-dibutyl-3-methylimidazolium Hydroxide: 13.14g (60.0 mmol) 1,2-dibutyl-3-methylimidazolium bromide was firstly dissolved in 150 ml acetonitrile. | 1 | ['Add'] | ['dissolved'] | ['material'] | ['13.14g ( 60.0 mmol ) 1,2-dibutyl-3-methylimidazolium bromide'] | 1 | ['Add'] | ['dissolved'] | ['material', 'container'] | ['1,2-dibutyl-3-methylimidazolium Hydroxide', 'acetonitrile']
Then 2.88g (72.0 mmol) sodium hydride (Aldrich, 60 % dispersion in mineral oil) was added under vigorous stirring. | 2 | ['Add', 'Stir'] | ['added', 'stirring'] | ['material'] | ['2.88g ( 72.0 mmol ) sodium hydride ( Aldrich , 60 % dispersion in mineral oil )'] | 1 | ['Add'] | ['added'] | ['material', 'condition'] | ['sodium hydride (Aldrich, 60 % dispersion in mineral oil)', 'under vigorous stirring']
To collect the production from solution, the solid of NaCl was firstly removed by filtration. | 1 | ['Particle Recovery'] | ['filtration'] | ['material'] | ['solid of NaCl'] | 1 | ['Particle Recovery'] | ['To collect the production from solution, the solid of NaCl was firstly removed by filtration.'] | ['material', 'sample'] | ['NaCl', 'production']
After washed by ethyl acetate to remove the remaining reagent, 14.5g (52.7 mmol) 1,2-dibutyl-3-methylimidazolium bromide was obtained. | 1 | ['Wash'] | ['washed'] | ['solvent'] | ['ethyl acetate'] | 1 | ['Wash'] | ['washed by ethyl acetate'] | ['solvent', 'sample'] | ['ethyl acetate', '1,2-dibutyl-3-methylimidazolium bromide']
After the GeO 2 was completely dissolved, tetraethyl orthosilicate (Aldrich, 98%) was added followed by adding of boric acid. | 3 | ['Add', 'Add', 'Add'] | ['adding', 'dissolved', 'added'] | ['material', 'material', 'material'] | ['boric acid', 'GeO 2', 'tetraethyl orthosilicate ( Aldrich , 98% )'] | 2 | ['Add', 'Add'] | ['tetraethyl orthosilicate (Aldrich, 98%) was added', 'adding of boric acid'] | ['material', 'material'] | ['tetraethyl orthosilicate (Aldrich, 98%)', 'boric acid']
The mixture was stirred for overnight to ensure the complete hydrolysis of TEOS. | 1 | ['Stir'] | ['stirred'] | ['duration', 'sample'] | ['overnight', 'mixture'] | 1 | ['Stir'] | ['stirred for overnight'] | ['duration'] | ['overnight']
The concentrated gel was then loaded into Teflon-lined steel autoclave and heated to 180 °C for 6 days. | 2 | ['Transfer', 'Heat'] | ['loaded', 'heated'] | ['sample', 'container', 'temperature', 'duration'] | ['gel', 'Teflon-lined steel autoclave', '180 °C', '6 days'] | 2 | ['Transfer', 'Heat'] | ['loaded into Teflon-lined steel autoclave', 'heated to 180 °C for 6 days'] | ['sample', 'container', 'temperature', 'duration', 'container'] | ['The concentrated gel', 'Teflon-lined steel autoclave', '180 °C', '6 days', 'Teflon-lined steel autoclave']
Finally the product was isolated by filtration and washed with water and ethanol. | 2 | ['Wash', 'Particle Recovery'] | ['washed', 'filtration'] | ['solvent'] | ['water and ethanol'] | 2 | ['Particle Recovery', 'Wash'] | ['isolated by filtration', 'washed with water and ethanol'] | ['solvent'] | ['water and ethanol']
Initially, aluminum isopropoxide was dissolved in a solution containing NaOH, TEAOH, and distilled water, and finally the silica source was added to the clear suspensions and stirred for 30 min. | 3 | ['Add', 'Add', 'Stir'] | ['dissolved', 'added', 'stirred'] | ['material', 'material', 'duration'] | ['aluminum isopropoxide', 'silica source', '30 min'] | 3 | ['Add', 'Add', 'Stir'] | ['aluminum isopropoxide was dissolved in a solution containing NaOH, TEAOH, and distilled water', 'finally the silica source was added to the clear suspensions', 'stirred for 30 min'] | ['material', 'material', 'material', 'container', 'duration'] | ['aluminum isopropoxide', 'NaOH, TEAOH, and distilled water', 'silica source', 'clear suspensions', '30 min']
The obtained precursor suspensions were hydrothermally treated in static conditions at 100 and 130 °C for >4 and 3 days, respectively. | 1 | ['Crystallize'] | ['treated'] | ['temperature', 'duration'] | ['100 and 130 °C', '3 days'] | 1 | ['Crystallize'] | ['hydrothermally treated'] | ['condition', 'temperature', 'duration'] | ['static conditions', '100 and 130 °C', '>4 and 3 days, respectively']
The silica source (B syntheses,freeze-dried silica powder; and C syntheses, colloidal silica solution) was dissolved in a solution of NaOH, aluminumisopropoxide, and distilled water. | 1 | ['Add'] | ['dissolved'] | [] | [] | 1 | ['Add'] | ['dissolved in a solution of NaOH, aluminumisopropoxide, and distilled water'] | ['material', 'material', 'material', 'material'] | ['silica source (B syntheses,freeze-dried silica powder; and C syntheses, colloidal silica solution)', 'NaOH', 'aluminumisopropoxide', 'distilled water']
In a typical synthesis of ZSM-5-HTS, 3.12 g of TEOS, 0.21 g of HTS, and 0.07 g of ATTB were dissolved in 10.0 mL of ethanol under stirring. | 2 | ['Add', 'Stir'] | ['dissolved', 'stirring'] | ['material', 'material', 'material'] | ['3.12 g of TEOS', '0.21 g of HTS', '0.07 g of ATTB'] | 2 | ['Add', 'Stir'] | ['dissolved in 10.0 mL of ethanol', 'under stirring'] | ['material', 'material', 'material', 'solvent'] | ['3.12 g of TEOS', '0.21 g of HTS', '0.07 g of ATTB', '10.0 mL of ethanol']
The autoclave was placed in an oven set at 177 °C and kept for up to 5 days for a moisture-assisted hydrothermal crystallization. | 2 | ['Transfer', 'Age'] | ['placed', 'kept'] | ['container', 'duration', 'temperature'] | ['oven', '5 days', '177 °C'] | 1 | ['Crystallize'] | ['moisture-assisted hydrothermal crystallization'] | ['duration', 'temperature', 'container', 'condition'] | ['up to 5 days', '177 °C', 'The autoclave', 'moisture-assisted hydrothermal']
The final solid, retaining the shape of the original dry gel, was filtrated and washed with water and then calcined at 550 °C for 20 h by a ramp of 3 °C / min in air. To prepare a conventional ZSM-5 with the same Si/Al ratio, 3.24 g of TEOS, 0.07g of ATTB, 2.0 g of TPAOH, and 7.7 mL of ammonium hydroxide were mixed in 30.0 g of DI-H2O and stirred for 4 h. | 5 | ['Wash', 'Calcine', 'Particle Recovery', 'Add', 'Stir'] | ['washed', 'calcined', 'filtrated', 'mixed', 'stirred'] | ['solvent', 'temperature', 'duration', 'condition', 'material', 'material', 'material', 'material', 'material', 'duration'] | ['water', '550 °C', '20 h', 'air', '3.24 g of TEOS', '0.07g of ATTB', '2.0 g of TPAOH', '7.7 mL of ammonium hydroxide', '30.0 g of DI-H2O', '4 h'] | 5 | ['Particle Recovery', 'Wash', 'Calcine', 'Add', 'Stir'] | ['filtrated', 'washed with water', 'calcined at 550 °C for 20 h by a ramp of 3 °C / min in air', '3.24 g of TEOS, 0.07g of ATTB, 2.0 g of TPAOH, and 7.7 mL of ammonium hydroxide were mixed in 30.0 g of DI-H2O', 'stirred for 4 h'] | ['solvent', 'temperature', 'duration', 'rate', 'condition', 'material', 'material', 'material', 'material', 'material', 'duration'] | ['water', '550 °C', '20 h', '3 °C / min', 'in air', '3.24 g of TEOS', '0.07g of ATTB', '2.0 g of TPAOH', '7.7 mL of ammonium hydroxide', '30.0 g of DI-H2O', '4 h']
After holding for 10 min at 330 °C, acetone was pumped into the evaporator (180 °C). | 2 | ['Add', 'Age'] | ['pumped', 'holding'] | ['temperature', 'duration', 'temperature'] | ['180 °C', '10 min', '330 °C'] | 2 | ['Heat', 'Add'] | ['holding for 10 min at 330 °C', 'acetone was pumped into the evaporator (180 °C)'] | ['duration', 'temperature', 'material', 'container', 'temperature'] | ['10 min', '330 °C', 'acetone', 'evaporator', '180 °C']
Into this solution 3.53 g of TEOS was dropwisely added. | 1 | ['Add'] | ['added'] | ['material'] | ['3.53 g of TEOS'] | 1 | ['Add'] | ['added'] | ['material', 'condition'] | ['3.53 g of TEOS', 'dropwisely']
After being aged at 95 °C for 1 day, an appropriate amount of MCl was then dissolved. | 2 | ['Add', 'Age'] | ['dissolved', 'aged'] | ['material', 'temperature', 'duration'] | ['MCl', '95 °C', '1 day'] | 2 | ['Age', 'Add'] | ['aged at 95 °C for 1 day', 'an appropriate amount of MCl was then dissolved'] | ['temperature', 'duration', 'material'] | ['95 °C', '1 day', 'MCl']
After being stirred at room temperature for 1 day, the final synthesis mixture was charged into Teflon-lined 23-mL autoclaves and heated at 150 °C under rotation (60 rpm) for 14-28 days. | 3 | ['Add', 'Stir', 'Heat'] | ['charged', 'stirred', 'heated'] | ['container', 'temperature', 'duration', 'temperature', 'revolution', 'duration'] | ['Teflon-lined 23-mL autoclaves', 'room temperature', '1 day', '150 °C', '60 rpm', '14-28 days'] | 3 | ['Stir', 'Transfer', 'Crystallize'] | ['stirred at room temperature for 1 day', 'charged into Teflon-lined 23-mL autoclaves', 'heated at 150 °C under rotation (60 rpm) for 14-28 days'] | ['temperature', 'duration', 'container', 'temperature', 'revolution', 'duration'] | ['room temperature', '1 day', 'Teflon-lined 23-mL autoclaves', '150 °C', '60 rpm', '14-28 days']
As-made nanocrystalline ferrierite zeolite was heated in flowing air (50 mL min -1) from room temperature to 550 °C at a ramping rate of 10 °C min -1 and kept at this temperature for 8 h in order to remove the organic structure-directing agents (SDAs) occluded. | 2 | ['Heat', 'Age'] | ['heated', 'kept'] | ['temperature', 'rate', 'duration'] | ['550 °C', '10 °C min -1', '8 h'] | 1 | ['Heat'] | ['heated'] | ['sample', 'condition', 'temperature', 'rate', 'duration'] | ['As-made nanocrystalline ferrierite zeolite', 'in flowing air (50 mL min -1)', 'room temperature to 550 °C', '10 °C min -1', '8 h']
A solution of sodium silicate (VWR Prolabo, 10 % NaOH and 27 % SiO2), distilled water, and seed suspension was stirred for 20 min. | 1 | ['Stir'] | ['stirred'] | ['revolution', 'sample', 'sample', 'sample'] | ['20 min', 'distilled water', 'seed suspension', 'sodium silicate ( VWR Prolabo , 10 % NaOH and 27 % SiO2 )'] | 1 | ['Stir'] | ['stirred for 20 min'] | ['duration', 'material', 'material', 'material'] | ['20 min', 'sodium silicate (VWR Prolabo, 10 % NaOH and 27 % SiO2)', 'distilled water', 'seed suspension']
A second solution of Al2(SO4)3 Â· 18H2O (Rectapur Prolabo) in water was added into the first one under vigorous stirring. | 2 | ['Add', 'Stir'] | ['added', 'stirring'] | ['material'] | ['Al2 ( SO4 ) 3 Â· 18H2O ( Rectapur Prolabo )'] | 2 | ['Add', 'Stir'] | ['was added into', 'under vigorous stirring'] | ['material', 'container', 'condition'] | ['A second solution of Al2(SO4)3 Â· 18H2O (Rectapur Prolabo) in water', 'the first one', 'vigorous']
The hydrothermal treatment was performed at 100, 120, 150,and 170 °C. | 1 | ['Crystallize'] | ['performed'] | ['temperature'] | ['100 , 120 , 150,and 170 °C'] | 1 | ['Crystallize'] | ['hydrothermal treatment was performed'] | ['temperature', 'temperature', 'temperature', 'temperature'] | ['100 °C', '120 °C', '150 °C', '170 °C']
Reduction of the diimide: 11.8 g (53.2 mmol) of diimide were added under N2 atmosphere over a suspension of 10.1 g (265.9 mmol) in LiAlH4 in 300 ml of anhydrous diethyl ether cooled at 0 ºC. | 2 | ['Cool', 'Add'] | ['cooled', 'added'] | ['temperature', 'material'] | ['0 ºC', '11.8 g ( 53.2 mmol ) of diimide'] | 1 | ['Add'] | ['added'] | ['material', 'sample', 'solvent', 'temperature', 'condition'] | ['diimide', 'LiAlH4', 'anhydrous diethyl ether', '0 ºC', 'under N2 atmosphere']
15.0 g (89 mmol) of N-cyclohexylpiperazine and 12.3 g (89 mmol) of K2CO3 were dissolved in 300 ml of acetone. | 1 | ['Add'] | ['dissolved'] | ['material', 'material'] | ['15.0 g ( 89 mmol ) of N-cyclohexylpiperazine and 12.3 g ( 89 mmol ) of K2CO3', '300 ml of acetone'] | 1 | ['Add'] | ['were dissolved in'] | ['material', 'material', 'solvent'] | ['15.0 g (89 mmol) of N-cyclohexylpiperazine', '12.3 g (89 mmol) of K2CO3', '300 ml of acetone']
Then, 51.0 g (359 mmol) of methyl iodide were slowly added and the mixture was stirred at room temperature for 24 hours. | 2 | ['Add', 'Stir'] | ['added', 'stirred'] | ['material', 'temperature', 'duration'] | ['51.0 g ( 359 mmol ) of methyl iodide', 'room temperature', '24 hours'] | 2 | ['Add', 'Stir'] | ['methyl iodide were slowly added', 'the mixture was stirred at room temperature for 24 hours'] | ['material', 'temperature', 'duration'] | ['methyl iodide', 'room temperature', '24 hours']
Then, 0.80 g of an aqueous solution of HF (50%) was added. | 1 | ['Add'] | ['added'] | ['material'] | ['0.80 g of an aqueous solution of HF ( 50% )'] | 1 | ['Add'] | ['added'] | ['material'] | ['0.80 g of an aqueous solution of HF (50%)']
Finally, a suspension of 0.22 g of ITQ-32 zeolite (prepared as described above, but using SDA-2) in water was also added and the mixture was introduced in a Teflon-lined stainless steel autoclave and heated at 175 ºC under continuous tumbling for 2 days. | 4 | ['Rotate', 'Add', 'Add', 'Heat'] | ['tumbling', 'added', 'introduced', 'heated'] | ['duration', 'material', 'container', 'material', 'temperature'] | ['2 days', '0.22 g of ITQ-32 zeolite', 'Teflon-lined stainless steel autoclave', 'mixture', '175 ºC'] | 3 | ['Add', 'Transfer', 'Heat'] | ['a suspension of 0.22 g of ITQ-32 zeolite (prepared as described above, but using SDA-2) in water was also added', 'the mixture was introduced in a Teflon-lined stainless steel autoclave', 'heated at 175 ºC under continuous tumbling for 2 days'] | ['material', 'sample', 'container', 'temperature', 'duration', 'revolution'] | ['a suspension of 0.22 g of ITQ-32 zeolite (prepared as described above, but using SDA-2) in water', 'the mixture', 'a Teflon-lined stainless steel autoclave', '175 ºC', '2 days', 'continuous tumbling']
After the required time, the autoclaves were cooled down and the zeolites were recovered by filtration, washing with deionized water and acetone and drying at 100 ºC overnight. | 4 | ['Wash', 'Dry', 'Particle Recovery', 'Cool'] | ['washing', 'drying', 'filtration', 'cooled'] | ['solvent', 'temperature', 'duration', 'material'] | ['deionized water', '100 ºC', 'overnight', 'zeolites'] | 4 | ['Cool', 'Particle Recovery', 'Wash', 'Dry'] | ['cooled down', 'recovered by filtration', 'washing with deionized water and acetone', 'drying at 100 ºC overnight'] | ['solvent', 'temperature', 'duration'] | ['deionized water and acetone', '100 ºC', 'overnight']
Finally, the samples were calcined at 580 ºC in static air for 3 hours in order to remove the occluded organic molecules. | 1 | ['Calcine'] | ['calcined'] | ['temperature', 'condition', 'duration'] | ['580 ºC', 'static air', '3 hours'] | 1 | ['Calcine'] | ['calcined'] | ['temperature', 'condition', 'duration', 'sample'] | ['580 ºC', 'static air', '3 hours', 'the samples']
11.310 g of TEOS and a pre-calculated amount of cerium nitrate (or lanthanum nitrate) with the molar ratio of Si/Ln = 400, 100, 50, and 30, respectively, were added to 10.25 mL of aqueous solution of hydrochloric acid (0.30 M) at pH value of 2. | 1 | ['Add'] | ['added'] | ['material', 'material'] | ['cerium nitrate ( or lanthanum nitrate )', '11.310 g of TEOS'] | 1 | ['Add'] | ['added to 10.25 mL of aqueous solution of hydrochloric acid (0.30 M) at pH value of 2'] | ['material', 'material', 'container', 'PH'] | ['11.310 g of TEOS', 'a pre-calculated amount of cerium nitrate (or lanthanum nitrate) with the molar ratio of Si/Ln = 400, 100, 50, and 30, respectively', '10.25 mL of aqueous solution of hydrochloric acid (0.30 M)', '2']
Then, solution B was added dropwise into solution A. | 1 | ['Add'] | ['added'] | [] | [] | 1 | ['Add'] | ['solution B was added dropwise into solution A'] | ['material', 'container'] | ['solution B', 'solution A']
The resulting mixture (pH=11.6) was further stirred vigorously at room temperature for 20 h, giving the synthesis gel with the molar composition xLn:SiO2:0.25NaOH:0.033Al2O3:0.6HMI:20H2O (x=0.0025, 0.01, 0.02 and 0.033). | 1 | ['Stir'] | ['stirred'] | ['temperature', 'duration'] | ['room temperature', '20 h'] | 2 | ['Set pH', 'Stir'] | ['pH=11.6', 'stirred vigorously at room temperature for 20 h'] | ['PH', 'duration', 'temperature', 'revolution_text'] | ['11.6', '20 h', 'room temperature', 'vigorously']
Finally, the slurry was transferred to a Teflon-lined stainless steel autoclave and left to crystallize statically at 158 °C. | 2 | ['Transfer', 'Crystallize'] | ['transferred', 'crystallize'] | ['sample', 'container', 'temperature'] | ['slurry', 'Teflon-lined stainless steel autoclave', '158 °C'] | 2 | ['Transfer', 'Crystallize'] | ['transferred to', 'crystallize statically'] | ['sample', 'container', 'temperature', 'container'] | ['the slurry', 'a Teflon-lined stainless steel autoclave', '158 °C', 'a Teflon-lined stainless steel autoclave']
Pure MCM-22 was synthesized using the similar synthesis procedure without adding the Ln sources. | 1 | ['Add'] | ['adding'] | [] | [] | 1 | ['React'] | ['synthesized'] | ['material', 'condition'] | ['MCM-22', 'without adding the Ln sources']
Typically, 3.0 g of the MCM-22 solid sample was added into 50 mL of 0.1 mol/L aqueous solution of Ce(NO3)3 (or La(NO3)3), and the mixture was stirred at 90 °C for 2 h. | 2 | ['Add', 'Stir'] | ['added', 'stirred'] | ['material', 'temperature', 'duration', 'sample'] | ['3.0 g of the MCM-22 solid sample', '90 °C', '2 h', 'mixture'] | 2 | ['Add', 'Stir'] | ['added', 'stirred'] | ['material', 'material', 'temperature', 'duration'] | ['3.0 g of the MCM-22 solid sample', '50 mL of 0.1 mol/L aqueous solution of Ce(NO3)3 (or La(NO3)3)', '90 °C', '2 h']
Finally, the solid was calcined at 550 °C for 5 h to give the final product that was referred to as Ln-Im-M22(n). | 1 | ['Calcine'] | ['calcined'] | ['temperature', 'duration'] | ['550 °C', '5 h'] | 1 | ['Calcine'] | ['Finally, the solid was calcined at 550 °C for 5 h to give the final product that was referred to as Ln-Im-M22(n).'] | ['temperature', 'duration', 'sample', 'condition'] | ['550 °C', '5 h', 'the solid', 'to give the final product that was referred to as Ln-Im-M22(n)']
Bifunctional catalysts Pt/Ln-MCM-22(n) were prepared by the impregnation of the hydrogen form of Ln-MCM-22(n) with the aqueous solution of chlorophatinic acid (0.0058 molÂ·L-1), followed by drying at 100 °C for 12 h and calcining at 400 °C for 3 h. | 2 | ['Dry', 'Calcine'] | ['drying', 'calcining'] | ['temperature', 'duration', 'temperature', 'duration'] | ['100 °C', '12 h', '400 °C', '3 h'] | 3 | ['Add', 'Dry', 'Calcine'] | ['impregnation of the hydrogen form of Ln-MCM-22(n) with the aqueous solution of chlorophatinic acid (0.0058 molÂ·L-1)', 'drying at 100 °C for 12 h', 'calcining at 400 °C for 3 h'] | ['material', 'sample', 'temperature', 'duration', 'temperature', 'duration'] | ['aqueous solution of chlorophatinic acid (0.0058 molÂ·L-1)', 'hydrogen form of Ln-MCM-22(n)', '100 °C', '12 h', '400 °C', '3 h']
The typical reaction conditions were as follows: reaction temperature 180-250 °C, weight hourly space velocity (WHSV) 1.4-4.1 h-1, and molar ratio of H2 to n-heptane 7.9:1. | 1 | ['React'] | ['reaction'] | ['temperature'] | ['180-250 °C'] | 1 | ['React'] | ['typical reaction conditions'] | ['temperature', 'rate', 'material'] | ['180-250 °C', '1.4-4.1 h-1', 'H2 to n-heptane 7.9:1']
Molar composition of reaction mixtures was 0.692–0.764SiO2:0.036–0.108H3BO3:0.4GeO2:0.6–0.7ROH/Br:30H2O. Typically, boric acid was dissolved in water with variable concentrations of SDA and hydroxide/bromide ratios. | 1 | ['Add'] | ['dissolved'] | ['material'] | ['boric acid'] | 3 | ['Add', 'Add', 'Add'] | ['Molar composition of reaction mixtures was 0.692–0.764SiO2:0.036–0.108H3BO3:0.4GeO2:0.6–0.7ROH/Br:30H2O', 'Typically, boric acid was dissolved in water', 'with variable concentrations of SDA and hydroxide/bromide ratios.'] | ['material', 'material', 'material', 'material', 'material', 'material', 'material', 'material', 'material'] | ['SiO2', 'H3BO3', 'GeO2', 'ROH/Br', 'H2O', 'boric acid', 'water', 'SDA', 'hydroxide/bromide']
Crystalline germanium oxide was added and the mixture was stirred at room temperature producing clear solution. | 2 | ['Add', 'Stir'] | ['added', 'stirred'] | ['material', 'sample', 'temperature'] | ['Crystalline germanium oxide', 'mixture', 'room temperature'] | 2 | ['Add', 'Stir'] | ['added', 'stirred'] | ['material', 'temperature', 'condition'] | ['Crystalline germanium oxide', 'room temperature', 'producing clear solution']
After this, silica (Aerosil 300) was added into obtained solution and the mixture was stirred at room temperature for 30 min. | 2 | ['Add', 'Stir'] | ['added', 'stirred'] | ['material', 'sample', 'temperature', 'duration'] | ['silica ( Aerosil 300 )', 'mixture', 'room temperature', '30 min'] | 2 | ['Add', 'Stir'] | ['silica (Aerosil 300) was added into obtained solution', 'the mixture was stirred at room temperature for 30 min'] | ['material', 'container', 'temperature', 'duration'] | ['silica (Aerosil 300)', 'obtained solution', 'room temperature', '30 min']
The resulting fluid gel was charged into 25 ml Teflon-lined autoclaves and heated at 175 °C for 9 – 15 days with agitation (~ 25 rpm). | 3 | ['Add', 'Heat', 'Stir'] | ['charged', 'heated', 'agitation'] | ['material', 'container', 'temperature', 'duration', 'revolution'] | ['fluid gel', 'Teflon-lined autoclaves', '175 °C', '9 - 15 days', '~ 25 rpm'] | 3 | ['Add', 'Heat', 'Crystallize'] | ['charged into 25 ml Teflon-lined autoclaves', 'heated at 175 °C', 'for 9 – 15 days with agitation (~ 25 rpm)'] | ['material', 'container', 'temperature', 'container', 'duration', 'revolution'] | ['resulting fluid gel', '25 ml Teflon-lined autoclaves', '175 °C', '25 ml Teflon-lined autoclaves', '9 – 15 days', '~ 25 rpm']
Usually, for appropriate mixing of the reaction mixture, a small Teflon cylinder was placed in an autoclave. | 2 | ['Transfer', 'Add'] | ['placed', 'mixing'] | ['container'] | ['autoclave'] | 1 | ['Add'] | ['a small Teflon cylinder was placed in an autoclave'] | ['material', 'container'] | ['a small Teflon cylinder', 'an autoclave']
Solid products obtained after preset synthesis times were recovered by filtration, washed with distilled water and dried overnight at 95 °C. | 3 | ['Wash', 'Dry', 'Particle Recovery'] | ['washed', 'dried', 'filtration'] | ['solvent', 'duration', 'temperature'] | ['distilled water', 'overnight', '95 °C'] | 3 | ['Particle Recovery', 'Wash', 'Dry'] | ['recovered by filtration', 'washed with distilled water', 'dried overnight at 95 °C'] | ['solvent', 'duration', 'temperature'] | ['distilled water', 'overnight', '95 °C']
Stabilization (IEZ synthesis) involved reacting 0.5 g of solid in 10 ml of 1 M HNO3 solution containing 0.1 g of Si(CH3)3(OCH2CH3)2 at 170 ºC for 16 h. | 1 | ['React'] | ['reacting'] | ['temperature', 'duration'] | ['170 ºC', '16 h'] | 1 | ['React'] | ['reacting 0.5 g of solid in 10 ml of 1 M HNO3 solution containing 0.1 g of Si(CH3)3(OCH2CH3)2 at 170 ºC for 16 h'] | ['material', 'material', 'material', 'temperature', 'duration', 'condition'] | ['0.5 g of solid', '10 ml of 1 M HNO3 solution', '0.1 g of Si(CH3)3(OCH2CH3)2', '170 ºC', '16 h', 'Stabilization (IEZ synthesis)']
The product was isolated by centrifugation, washed and calcined. | 3 | ['Wash', 'Calcine', 'Particle Recovery'] | ['washed', 'calcined', 'centrifugation'] | [] | [] | 3 | ['Particle Recovery', 'Wash', 'Calcine'] | ['isolated by centrifugation', 'washed', 'calcined'] | [] | []
The solid was isolated by centrifugation, washed with small amount of water and dried at 50 ºC till dry. | 3 | ['Wash', 'Dry', 'Particle Recovery'] | ['washed', 'dried', 'centrifugation'] | ['solvent', 'temperature'] | ['small amount of water', '50 ºC'] | 3 | ['Particle Recovery', 'Wash', 'Dry'] | ['isolated by centrifugation', 'washed with small amount of water', 'dried at 50 ºC till dry'] | ['solvent', 'sample', 'temperature', 'condition'] | ['water', 'The solid', '50 ºC', 'till dry']
OSDA1, 1,1-dimethyl-4-(1-methylpirrolidine-1-yl)piperidinium, was prepared as follows: 10 g of pyrrolidine (Sigma-Aldrich, 99%) was dissolved in 100 mL of ethanol (Sigma-Aldrich, >99%). | 1 | ['Add'] | ['dissolved'] | ['material', 'material'] | ['10 g of pyrrolidine ( Sigma-Aldrich , 99% )', '100 mL of ethanol ( Sigma-Aldrich , >99% )'] | 1 | ['Add'] | ['was dissolved in'] | ['material', 'container'] | ['10 g of pyrrolidine (Sigma-Aldrich, 99%)', '100 mL of ethanol (Sigma-Aldrich, >99%)']
Then, 10 g of 1-methyl-4-piperidone (Sigma-Aldrich, 99%) was added, followed by 3.5g of sodium cyanoborohydride (NaBH3CN, Fluka, >95%). | 1 | ['Add'] | ['added'] | ['material', 'material'] | ['10 g of 1-methyl-4-piperidone (Sigma-Aldrich, 99%)', '3.5g of sodium cyanoborohydride (NaBH3CN, Fluka, >95%)'] | 2 | ['Add', 'Add'] | ['was added', 'followed by'] | ['material', 'material'] | ['10 g of 1-methyl-4-piperidone (Sigma-Aldrich, 99%)', '3.5g of sodium cyanoborohydride (NaBH3CN, Fluka, >95%)']
Next, HCl was added slowly until pH was close to 2, with the HCN removed by nitrogen flow. | 2 | ['Set PH', 'Add'] | ['pH was close to 2', 'added'] | ['PH', 'material'] | ['2', 'HCl'] | 2 | ['Add', 'React'] | ['HCl was added slowly until pH was close to 2', 'with the HCN removed by nitrogen flow'] | ['material', 'PH', 'material', 'condition'] | ['HCl', '2', 'HCN', 'removed by nitrogen flow']
After 7 days under stirring at room temperature, a white precipitate was achieved, which was filtered and washed with methanol and diethyl ether. | 3 | ['Wash', 'Particle Recovery', 'Stir'] | ['washed', 'filtered', 'stirring'] | ['solvent', 'solvent', 'duration', 'temperature'] | ['methanol', 'diethyl ether', '7 days', 'room temperature'] | 3 | ['Stir', 'Particle Recovery', 'Wash'] | ['under stirring at room temperature', 'which was filtered', 'and washed with methanol and diethyl ether'] | ['duration', 'temperature', 'solvent', 'sample'] | ['7 days', 'room temperature', 'methanol and diethyl ether', 'a white precipitate']
In a typical zeolite synthesis procedure,boric acid (99.5%, Aldrich) or alumina (74.6%, Condea) and germanium oxide (99%, Aldrich) were dissolved in the OSDA hydroxide solution. | 1 | ['Add'] | ['dissolved'] | ['material', 'material', 'material'] | ['boric acid (99.5%, Aldrich)', 'alumina (74.6%, Condea)', 'germanium oxide (99%, Aldrich)'] | 1 | ['Add'] | ['boric acid (99.5%, Aldrich) or alumina (74.6%, Condea) and germanium oxide (99%, Aldrich) were dissolved'] | ['material', 'material', 'material', 'solvent'] | ['boric acid (99.5%, Aldrich)', 'alumina (74.6%, Condea)', 'germanium oxide (99%, Aldrich)', 'OSDA hydroxide solution']